## Grab Grade Summary
Boxi Project Grab Sample Results | [11 empty] | Light Rare Earth Oxide (LREO) |  |  |  |  | Heavy Rare Earth Oxide (HREO)
Sample ID | Easting (X) | Northing (Y) | TREO+Y | LREO | HREO+Y | Nb | Nb2O5 | Ta | Ta2O5 | U | U3O8 | La | Ce | Pr | Nd | Sm | Eu | Gd | Tb | Dy | Ho | Er | Tm | Yb | Y
| UTM 18T | UTM 18T | % | % | % | ppm | % | ppm | % | ppm | % | ppm | ppm | ppm | ppm | ppm | ppm | ppm | ppm | ppm | ppm | ppm | ppm | ppm | ppm
MB010311-01 | 451440 | 5236491 | 0.0133107725 | 0.0046989046 | 0.0086118679 | 498 | 0.0712389 | 25.5 | 0.003113805 | 243 | 0.0286497 | 3.7 | 14.7 | 2.43 | 12.9 | 5.7 | 0.58 | 6.4 | 1.3 | 7.9 | 1.6 | 4.7 | 0.67 | 4.3 | 43
MB010311-02 | 451482 | 5236486 | 0.53280979 | 0.42627358 | 0.10653621 | 16874 | 2.4138257 | 860 | 0.1050146 | 11533 | 1.3597407 | 680 | 1670 | 203 | 803 | 200 | 15.1 | 139 | 21.7 | 110 | 19 | 50.3 | 6.8 | 41.2 | 474
MB140311-01* | 451430 | 5236490 | 1.860370104 | 0.95269626 | 0.907673844 | 188171 | 26.91786155 | 9300 | 1.135623 | 100933 | 11.9 | 639 | 2960 | 497 | 2730 | 1170 | 120 | >1000 | 187 | >1000 | 177 | 475 | 60.4 | 369 | 4081
MB140311-02 | 451430 | 5236490 | 0.0167849278 | 0.0093289528 | 0.007455975 | 21599 | 3.08973695 | 75.2 | 0.009182672 | 860 | 0.101394 | 8.1 | 29.6 | 5.04 | 25.6 | 9.9 | 1.4 | 8.1 | 1.5 | 8.1 | 1.4 | 3.5 | 0.5 | 2.8 | 34
MB140311-03 | 451430 | 5236490 | 0.0168668889 | 0.0092629656 | 0.0076039233 | 1258 | 0.1799569 | 79.3 | 0.009683323 | 879 | 0.1036341 | 8.1 | 29.6 | 4.88 | 25.2 | 9.9 | 1.48 | 8.4 | 1.5 | 8.4 | 1.5 | 3.8 | 0.51 | 3 | 34
MB251111-01 | 452416 | 5236699 | 0.1308785675 | 0.02727078 | 0.1036077875 | 1706 | 0.2440433 | 29 | 0.00354119 | 327 | 0.0385533 | 15 | 58.8 | 12.4 | 84.4 | 59.9 | 6.83 | 86.9 | 18 | 117 | 24.5 | 69.3 | 9.58 | 53.8 | 467
MB251111-02 | 452358 | 5236691 | 0.0436495952 | 0.009586348 | 0.0340632472 | 562 | 0.0803941 | 10.3 | 0.001257733 | 71.2 | 0.00839448 | 6.4 | 22.7 | 4.4 | 28.2 | 19.2 | 2.43 | 29.8 | 5.9 | 39 | 8.2 | 23.2 | 3.15 | 18 | 151
MB251111-03 | 452358 | 5236691 | 0.1013834187 | 0.0205286574 | 0.0808547613 | 1118 | 0.1599299 | 15.5 | 0.001892705 | 191 | 0.0225189 | 10.6 | 43.2 | 9.27 | 66.5 | 44 | 5.24 | 64.6 | 13.9 | 90.2 | 18.5 | 53.6 | 7.27 | 40.6 | 371
MB251111-04 | 452257 | 5236665 | 0.4004860564 | 0.32875868 | 0.0717273764 | 2251 | 0.32200555 | 99.4 | 0.012137734 | 1160 | 0.136764 | 561 | 1290 | 158 | 607 | 126 | 9.71 | 97.2 | 14.4 | 77 | 14.3 | 40.3 | 5.25 | 28.9 | 305
MB261111-01 | 452015 | 5236568 | 0.1093821597 | 0.0697779 | 0.0396042597 | 1258 | 0.1799569 | 55.8 | 0.006813738 | 577 | 0.0680283 | 96.2 | 278 | 32.6 | 134 | 41.2 | 3.88 | 42.9 | 7.6 | 44 | 9 | 24.7 | 3.25 | 19.3 | 172
MB261111-02 | 451997 | 5236549 | 0.4749474725 | 0.3976485 | 0.0772989725 | 7060 | 1.009933 | 380 | 0.0464018 | 5280 | 0.622512 | 628 | 1540 | 193 | 781 | 176 | 13.2 | 118 | 16.8 | 84.3 | 14.3 | 38.5 | 5.15 | 30.8 | 318
MB261111-02b** | 451997 | 5236549 | 0.1545305804 | 0.128148956 | 0.0263816244 | 2251 | 0.32200555 | 129 | 0.01575219 | 1670 | 0.196893 | 203 | 501 | 62.6 | 248 | 54.4 | 4.36 | 38.8 | 5.3 | 27.3 | <0.1 | 13.8 | 2 | 13 | 113
MB261111-03 | 451887 | 5236548 | 0.0102223957 | 0.0071145964 | 0.0031077993 | 183 | 0.02617815 | 9.6 | 0.001172256 | 109 | 0.0128511 | 10.9 | 28.6 | 3.22 | 13.3 | 3.3 | 0.67 | 2.9 | 0.5 | 2.7 | 0.5 | 1.6 | 0 | 1.6 | 15
MB261111-04** | 451856 | 5236541 | 0.0345328379 | 0.02509636 | 0.0094364779 | 481 | 0.06880705 | 29.2 | 0.003565612 | 359 | 0.0423261 | 92.5 | <1 | 22.4 | 80.4 | 17.6 | 2 | 13.6 | 1.9 | 9.9 | 1.7 | 4.6 | 0.59 | 3.6 | 40
MB261111-05 | 451780 | 5236506 | 0.2422203 | 0.19568101 | 0.04653929 | 2467 | 0.35290435 | 135 | 0.01648485 | 1530 | 0.180387 | 302 | 773 | 92.9 | 374 | 90.2 | 7.41 | 67.8 | 10.3 | 52.4 | 8.6 | 21.7 | 2.71 | 14 | 199
MB251111-05 | 452204 | 5236642 | 0.1732367709 | 0.09428847 | 0.0789483009 | 1789 | 0.25591645 | 54.5 | 0.006654995 | 677 | 0.0798183 | 137 | 345 | 43.9 | 195 | 67.2 | 6.47 | 74.7 | 15.1 | 91.7 | 18.6 | 51.9 | 6.86 | 37.3 | 348
MB261111-06 | 451727 | 5236536 | 0.616839793 | 0.4682459 | 0.148593893 | 4285 | 0.61296925 | 170 | 0.0207587 | >1000 | 0.2358 | 719 | 1880 | 219 | 868 | 218 | 16.3 | 183 | 31 | 171 | 32.3 | 89.3 | 11.8 | 64.4 | 628
MB261111-07 | 451607 | 5236530 | 0.0234788126 | 0.0178382024 | 0.0056406102 | 176 | 0.0251768 | 8.9 | 0.001086779 | 83 | 0.0097857 | 26.2 | 74 | 7.92 | 32.4 | 8.1 | 1.02 | 6.7 | 1.2 | 6.3 | 1.2 | 3.2 | 0.44 | 2.5 | 24
MB261111-08 | 451575 | 5236540 | 0.0617499645 | 0.041027894 | 0.0207220705 | 1244 | 0.1779542 | 67.5 | 0.008242425 | 791 | 0.0932589 | 59.6 | 174 | 19.9 | 63.9 | 24.2 | 2.37 | 21.2 | 3.9 | 22.6 | 4.4 | 12.5 | 1.72 | 10 | 92
MB261111-09 | 451435 | 5236479 | 0.009069028 | 0.003655027 | 0.005414001 | 110 | 0.0157355 | 7.7 | 0.000940247 | 30.1 | 0.00354879 | 5.1 | 13.5 | 1.55 | 7.8 | 2.6 | 0.71 | 3 | 0.7 | 4.5 | 1 | 3.5 | 0.61 | 4.4 | 26
A0461710 | 451991 | 5236555 | 0.7242984563 | 0.6297325 | 0.0945659563 | >2500 | >0.25 | 471 | 0.05751381 | >1000 | >0.1 | 1135 | 2370 | 313 | 1185 | 254 | 18.3 | 163 | 20 | 97.4 | 16.5 | 44.4 | 5.63 | 35.2 | 382
A0461711 | 451832 | 5236534 | 0.1582626651 | 0.138787596 | 0.0194750691 | 644 | 0.0921242 | 33.5 | 0.004090685 | 270 | 0.031833 | 240 | 577 | 63.2 | 229 | 46.7 | 4.01 | 31 | 3.93 | 19.15 | 3.36 | 8.22 | 0.99 | 5.46 | 84.4
A0461712 | 451683 | 5236545 | 1.05393 | 0.86725574 | 0.1866740521 | 7400 | 1.05857 | 381 | 0.04652391 | 3500 | 0.41265 | 1520 | 3250 | 433 | 1645 | 393 | 29.2 | 297 | 39.1 | 203 | 34 | 84.3 | 9.81 | 52.1 | 792
A0461713* | 451318 | 5236530 | 2.725651631 | 2.27955112 | 0.446100511 | 23200 | 3.31876 | 1150 | 0.1404265 | 13300 | 1.56807 | 4000 | 8830 | >1000 | 4220 | 972 | 67.9 | 709 | 92.2 | 470 | 79.7 | 205 | 25.1 | 143 | 1890
A0461714 | 451168 | 5236509 | 0.0182503086 | 0.0148798002 | 0.0033705084 | 223 | 0.03190015 | 11.4 | 0.001392054 | 61.4 | 0.00723906 | 24.6 | 60.4 | 6.75 | 25.9 | 6.37 | 0.89 | 4.62 | 0.6 | 3.37 | 0.58 | 1.68 | 0.2 | 1.36 | 14.5
A0461715* | 451050 | 5236491 | 2.123994543 | 0.8227809 | 1.301213643 | 69100 | 9.884755 | >2500 | >0.25 | 34600 | 4.07934 | 1010 | 2540 | 411 | 2040 | 903 | 99.2 | >1000 | 202 | >1000 | 267 | 831 | 111.5 | 656 | 6480
A0461716 | 451336 | 5236529 | 0.821894369 | 0.74518868 | 0.076705689 | 3700 | 0.529285 | 196 | 0.02393356 | >1000 | 0.2358 | 1365 | 2930 | 364 | 1300 | 255 | 14.95 | 148 | 16.4 | 73 | 11.9 | 31.7 | 3.85 | 23.6 | 311
Q530951 | 451599 | 5236548 | 0.0043961196 | 0.0013883952 | 0.0030077244 | 80.9 | 0.011572745 | 3.4 | 0.000415174 | 5.97 | 0.000703863 | 1.6 | 4.5 | 0.68 | 3.3 | 1.56 | 0.42 | 1.99 | 0.39 | 2.7 | 0.56 | 1.7 | 0.28 | 1.68 | 14.9
Q530952 | 452230 | 5236643 | 2.172644 | 1.87117832 | 0.3014659045 | 14000 | 2.0027 | 649 | 0.07924939 | 8400 | 0.99036 | 3240 | 7450 | 912 | 3290 | 708 | 46.6 | 456 | 59.2 | 313 | 56.6 | 143.5 | 18.65 | 103.5 | 1290
Q530953 | 452009 | 5236562 | 1.385490201 | 1.08025154 | 0.305238661 | 15600 | 2.23158 | 709 | 0.08657599 | 9600 | 1.13184 | 1780 | 4180 | 541 | 2010 | 502 | 36.6 | 381 | 56.1 | 323 | 61.7 | 164 | 22.5 | 130.5 | 1340
Q530954 | 451857 | 5236546 | 0.0406813824 | 0.0128630706 | 0.0278183118 | 1055 | 0.15091775 | 35.6 | 0.004347116 | 362 | 0.0426798 | 12.3 | 38.6 | 6.53 | 32.9 | 17.7 | 1.93 | 20.4 | 4.11 | 27.7 | 6.07 | 17.8 | 2.69 | 16.75 | 131
Q530955 | 451728 | 5236534 | 0.634392037 | 0.197994638 | 0.436397399 | 10000 | 1.4305 | 216 | 0.02637576 | 2900 | 0.34191 | 197 | 582 | 91.9 | 497 | 296 | 27.6 | 390 | 76.9 | 519 | 107 | 291 | 39.7 | 215 | 1930
Q530956 | 451462 | 5236523 | 0.1968129977 | 0.17930559 | 0.0175074077 | 1665 | 0.23817825 | 86.3 | 0.010538093 | >1000 | 0.1179 | 323 | 737 | 82.3 | 293 | 58.4 | 4.01 | 31.8 | 3.75 | 18.15 | 2.92 | 6.78 | 0.94 | 5.67 | 70.8
Q530957 | 451433 | 5236521 | 0.0629992949 | 0.0139200258 | 0.0490792691 | 1355 | 0.19383275 | 35.3 | 0.004310483 | 391 | 0.0460989 | 8.2 | 34.4 | 6.69 | 40.4 | 27.7 | 3.13 | 37.5 | 7.66 | 52.8 | 11.55 | 34 | 5.07 | 29.2 | 223
Q530958 | 451433 | 5236522 | 0.022274298 | 0.0115333768 | 0.0107409212 | 257 | 0.03676385 | 7.3 | 0.000891403 | 46.7 | 0.00550593 | 14.1 | 43.5 | 5.38 | 24.4 | 8.97 | 1.2 | 9.71 | 1.83 | 11.75 | 2.41 | 6.91 | 0.88 | 5.21 | 48.5
Q530959 | 448251 | 5235964 | 0.0221605771 | 0.0084114338 | 0.0137491433 | 398 | 0.0569339 | 13.1 | 0.001599641 | 49.2 | 0.00580068 | 10.3 | 28.2 | 4.33 | 19.7 | 7.92 | 1.05 | 9.94 | 1.77 | 11.55 | 2.58 | 8.47 | 1.17 | 7.59 | 68.4
Q530960 | 448253 | 5235943 | 0.0216348946 | 0.0098457786 | 0.011789116 | 353 | 0.05049665 | 13.6 | 0.001660696 | 66.8 | 0.00787572 | 13.8 | 34.3 | 5.03 | 21.1 | 8.15 | 0.98 | 9.13 | 1.65 | 10.25 | 2.21 | 6.78 | 0.97 | 5.79 | 58.7
Notes: | 1) Values preceed by ">" = Above Method Detection Limit
2) Values preceed by "<" = Below Method Detection Limit
3) Sample ID indicated by an asterisk (*) have higher TREO value than reported due to included Above Method Detection Limit values
4) Sample ID indicated by an asterisk (**) have lower TREO value than reported due to included Below Method Detection Limit values

## Channel Grade Summary
Boxi Project Channel Sampling Results | [14 empty] | Light Rare Earth Oxide (LREO) |  |  |  |  | Heavy Rare Earth Oxide (HREO)
Channel ID | Easting (X) | Northing (Y) | From | To | Sample ID | TREO+Y | LREO | HREO+Y | Nb | Nb2O5 | Ta | Ta2O5 | U | U3O8 | La | Ce | Pr | Nd | Sm | Eu | Gd | Tb | Dy | Ho | Er | Tm | Yb | Y
| UTM 18T | UTM 18T | m | m |  | % | % | % | ppm | % | ppm | % | ppm | % | ppm | ppm | ppm | ppm | ppm | ppm | ppm | ppm | ppm | ppm | ppm | ppm | ppm | ppm
BCH01 | 451992 | 5236551 | 0 | 0.65 | A0460524 | 0.0252216389 | 0.0150665416 | 0.0101550973 | 403 | 0.05764915 | 16.6 | 0.002027026 | 140 | 0.016506 | 21.1 | 58.3 | 7.26 | 29.9 | 9.19 | 1.28 | 9.63 | 1.7 | 10.05 | 2.15 | 5.78 | 0.76 | 4.21 | 47.8
|  |  | 0.65 | 1.25 | A0460525 | 0.0411934285 | 0.026659293 | 0.0145341355 | 652 | 0.0932686 | 26.9 | 0.003284759 | 268 | 0.0315972 | 38.2 | 102 | 13.05 | 54.1 | 15.2 | 1.93 | 15.4 | 2.58 | 15.7 | 3.19 | 8.35 | 1.13 | 6.27 | 65.1
|  |  | 1.25 | 1.95 | A0460526 | 0.1209703878 | 0.063932274 | 0.0570381138 | 1415 | 0.20241575 | 47.4 | 0.005788014 | 497 | 0.0585963 | 91.1 | 236 | 31.5 | 131.5 | 44.1 | 4.86 | 53.3 | 9.84 | 62 | 13 | 35.6 | 4.76 | 25.8 | 260
BCH02 | 452033 | 5236566 | 0 | 0.5 | A0460527 | 0.0770438094 | 0.021700365 | 0.0553434444 | 1315 | 0.18811075 | 37.6 | 0.004591336 | 490 | 0.057771 | 17.9 | 60.3 | 10.65 | 61.2 | 32.5 | 5.01 | 47.8 | 9.74 | 64.1 | 13.35 | 36.5 | 5.02 | 27.3 | 247
|  |  | 0.5 | 1 | A0460528 | 0.0444827779 | 0.0090888752 | 0.0353939027 | 762 | 0.1090041 | 20.4 | 0.002491044 | 219 | 0.0258201 | 7 | 22 | 4.16 | 27.3 | 16.2 | 2.56 | 26.9 | 5.45 | 36.1 | 7.94 | 23.1 | 3.13 | 17.3 | 168
|  |  | 1 | 1.5 | A0460529 | 0.1041236098 | 0.022448885 | 0.0816747248 | 1635 | 0.23388675 | 44.9 | 0.005482739 | 590 | 0.069561 | 13.2 | 52.7 | 10.85 | 69.9 | 42.8 | 5.42 | 68.9 | 13.55 | 90.8 | 19.15 | 53.1 | 6.95 | 36.5 | 377
BCH03 | 452055 | 5236578 | 0 | 0.64 | A0460530 | 0.0490627931 | 0.018147211 | 0.0309155821 | 532 | 0.0761026 | 10.8 | 0.001318788 | 103.5 | 0.01220265 | 28.5 | 61.7 | 8.15 | 37.3 | 16.3 | 2.22 | 25.3 | 4.94 | 33.1 | 6.98 | 19.45 | 2.65 | 14.25 | 145
BCH04 | 451365 | 5236513 | 0 | 0.5 | A0460531 | 0.0283062254 | 0.0223218922 | 0.0059843332 | 135 | 0.01931175 | 3.9 | 0.000476229 | 23.6 | 0.00278244 | 37.1 | 88.9 | 10.55 | 40.5 | 9.07 | 1.31 | 7.39 | 1.19 | 6.69 | 1.25 | 3.41 | 0.44 | 2.32 | 25.4
|  |  | 0.5 | 1 | A0460532 | 0.1429248852 | 0.128716956 | 0.0142079292 | 331 | 0.04734955 | 15 | 0.00183165 | 108.5 | 0.01279215 | 218 | 529 | 60.8 | 221 | 43.5 | 3.26 | 26.6 | 3.23 | 15.3 | 2.41 | 5.68 | 0.66 | 3.53 | 56.9
|  |  | 1 | 1.5 | A0460533* | 0.2864380511 | 0.250718788 | 0.0357192631 | 3000 | 0.42915 | 176.5 | 0.021552415 | >1000 | >0.1 | 435 | 998 | 120 | 447 | 90.3 | 6.9 | 60.5 | 7.85 | 38.7 | 6.41 | 15.25 | 1.86 | 10.75 | 147
|  |  | 1.5 | 2 | A0460534 | 0.0367419839 | 0.027798161 | 0.0089438229 | 234 | 0.0334737 | 10 | 0.0012211 | 64.2 | 0.00756918 | 45.9 | 108.5 | 13.35 | 51.6 | 12.55 | 1.54 | 10.55 | 1.69 | 9.74 | 1.8 | 4.73 | 0.63 | 3.27 | 39.7
|  |  | 2 | 2.6 | A0460535 | 0.028431144 | 0.0197657586 | 0.0086653854 | 184.5 | 0.026392725 | 7 | 0.00085477 | 32.4 | 0.00381996 | 31.7 | 75.8 | 9.43 | 37.5 | 10.55 | 1.38 | 9.4 | 1.62 | 9.86 | 1.9 | 4.85 | 0.64 | 3.21 | 38.5
BCH05 | 451335 | 5236535 | 0 | 0.5 | A0460536 | 0.1130379204 | 0.077419852 | 0.0356180684 | 426 | 0.0609393 | 23.4 | 0.002857374 | 75.4 | 0.00888966 | 123.5 | 297 | 37 | 147.5 | 41.2 | 4.85 | 38.7 | 6.57 | 38.8 | 7.24 | 18.4 | 2.4 | 12.85 | 163
|  |  | 0.5 | 1 | A0460537 | 0.1483542583 | 0.123545772 | 0.0248084863 | 350 | 0.0500675 | 18 | 0.00219798 | 66.6 | 0.00785214 | 207 | 504 | 57.2 | 215 | 46.3 | 4.02 | 33.3 | 4.83 | 26.5 | 4.87 | 12.2 | 1.53 | 8.13 | 109
BCH06 | 451278 | 5236519 | 0 | 0.45 | A0460538 | 0.0444462979 | 0.036060344 | 0.0083859539 | 227 | 0.03247235 | 9.1 | 0.001111201 | 78.4 | 0.00924336 | 59.6 | 144 | 17.1 | 65.4 | 14.55 | 1.79 | 10.95 | 1.68 | 8.68 | 1.61 | 4.15 | 0.52 | 3.02 | 36.7
|  |  | 0.45 | 0.9 | A0460539 | 0.0264840885 | 0.022081334 | 0.0044027545 | 203 | 0.02903915 | 9.5 | 0.001160045 | 64.2 | 0.00756918 | 33.6 | 92.5 | 10.1 | 38.9 | 8.8 | 1.08 | 6.33 | 0.86 | 4.45 | 0.77 | 1.95 | 0.25 | 1.39 | 19.2
|  |  | 0.9 | 1.35 | A0460540 | 0.0173170209 | 0.0125232126 | 0.0047938083 | 269 | 0.03848045 | 13.2 | 0.001611852 | 83.4 | 0.00983286 | 14.1 | 51.4 | 6.13 | 25.4 | 7.35 | 1.06 | 6.17 | 0.94 | 5.28 | 0.95 | 2.34 | 0.33 | 1.65 | 20.8
|  |  | 1.35 | 1.8 | A0460541 | 0.02791687 | 0.0189976074 | 0.0089192626 | 304 | 0.0434872 | 12.5 | 0.001526375 | 67 | 0.0078993 | 25.9 | 75.2 | 9.17 | 37.2 | 11 | 1.49 | 10.6 | 1.76 | 10.45 | 1.97 | 5.04 | 0.69 | 3.62 | 38
BCH07 | 451273 | 5236521 | 0 | 0.6 | A0460542 | 0.0150140713 | 0.0104977106 | 0.0045163607 | 166.5 | 0.023817825 | 7.5 | 0.000915825 | 33.7 | 0.00397323 | 15.8 | 40.7 | 5.37 | 20.3 | 5.42 | 1.05 | 4.92 | 0.77 | 4.82 | 0.95 | 2.42 | 0.32 | 1.95 | 20
|  |  | 0.6 | 1.1 | A0460543 | 0.0330761802 | 0.024499497 | 0.0085766832 | 312 | 0.0446316 | 13.9 | 0.001697329 | 80.6 | 0.00950274 | 37 | 96.4 | 12.05 | 47.7 | 11.2 | 1.57 | 10.1 | 1.64 | 9.21 | 1.73 | 4.5 | 0.62 | 3.71 | 37.6
|  |  | 1.1 | 1.6 | A0460544 | 0.0326474139 | 0.0190726966 | 0.0135747173 | 426 | 0.0609393 | 16.3 | 0.001990393 | 90.2 | 0.01063458 | 20 | 74.6 | 9.53 | 41.5 | 13.55 | 1.68 | 14.45 | 2.39 | 15.35 | 3.05 | 8.18 | 1.12 | 5.73 | 59.9
Notes: | 1) Values preceed by ">" = Above Method Detection Limit
2) Sample ID indicated by an asterisk (*) have higher TREO value than reported due to included Above Method Detection Limit values

## Backpack Drill Grade Summary
Boxi Project Backpack Drilling Sample Results | [14 empty] | Light Rare Earth Oxide (LREO) |  |  |  |  | Heavy Rare Earth Oxide (HREO)
Borehole ID | Easting (X) | Northing (Y) | From | To | Sample ID | TREO+Y | LREO | HREO+Y | Nb | Nb2O5 | Ta | Ta2O5 | U | U3O8 | La | Ce | Pr | Nd | Sm | Eu | Gd | Tb | Dy | Ho | Er | Tm | Yb | Y
| UTM 18T | UTM 18T | m | m |  | % | % | % | ppm | % | ppm | % | ppm | % | ppm | ppm | ppm | ppm | ppm | ppm | ppm | ppm | ppm | ppm | ppm | ppm | ppm | ppm
DDH1 | 451399 | 5236513 | 0 | 1 | A0460501 | 0.0118509278 | 0.0100250094 | 0.0018259184 | 48 | 0.0068664 | 2.6 | 0.000317486 | 9.27 | 0.001092933 | 16.6 | 41.3 | 4.57 | 17.3 | 3.75 | 0.78 | 2.47 | 0.33 | 1.74 | 0.31 | 0.78 | 0.1 | 0.53 | 8
|  |  | 1 | 2 | A0460502 | 0.0301431759 | 0.022898614 | 0.0072445619 | 174.5 | 0.024962225 | 7.5 | 0.000915825 | 33.6 | 0.00396144 | 36.9 | 90.9 | 11 | 41.9 | 10.25 | 1.3 | 8.6 | 1.36 | 7.65 | 1.49 | 3.71 | 0.52 | 2.6 | 32.4
|  |  | 2 | 3 | A0460503 | 0.0288255663 | 0.024891666 | 0.0039339003 | 107 | 0.01530635 | 4.1 | 0.000500651 | 10.7 | 0.00126153 | 43.7 | 101.5 | 11.7 | 42.2 | 8.3 | 1.18 | 5.9 | 0.79 | 3.79 | 0.7 | 1.74 | 0.23 | 1.21 | 16.9
|  |  | 3 | 4 | A0460504 | 0.0271771658 | 0.0215741548 | 0.005603011 | 14.6 | 0.00208853 | 0.6 | 7.3266e-05 | 1.38 | 0.000162702 | 36.5 | 90.1 | 9.56 | 36.9 | 6.61 | 1.54 | 5.51 | 0.81 | 4.98 | 0.95 | 2.8 | 0.46 | 2.87 | 26.1
DDH2 | 451371 | 5236510 | 0 | 1 | A0460505 | 0.1325131203 | 0.11523963 | 0.0172734903 | 336 | 0.0480648 | 15.2 | 0.001856072 | 108 | 0.0127332 | 192 | 477 | 55.7 | 199 | 36.1 | 3.07 | 24.6 | 3.13 | 16.25 | 3.04 | 7.63 | 1 | 6.02 | 77.4
|  |  | 1 | 2 | A0460506 | 0.0328077445 | 0.026277037 | 0.0065307075 | 197.5 | 0.028252375 | 8.4 | 0.001025724 | 70.3 | 0.00828837 | 44.3 | 103.5 | 12.65 | 47.6 | 11.1 | 1.4 | 8.47 | 1.24 | 6.53 | 1.28 | 3.36 | 0.41 | 2.19 | 28.9
|  |  | 2 | 3 | A0460507 | 0.0278644969 | 0.0228927504 | 0.0049717465 | 113 | 0.01616465 | 4.8 | 0.000586128 | 13.95 | 0.001644705 | 39.9 | 89.7 | 11 | 41.3 | 9.04 | 1.11 | 6.92 | 1 | 5.39 | 0.94 | 2.18 | 0.29 | 1.66 | 21.5
|  |  | 3 | 4 | A0460508 | 0.0372840533 | 0.032760871 | 0.0045231823 | 132.5 | 0.018954125 | 6.3 | 0.000769293 | 45.1 | 0.00531729 | 56.1 | 132 | 15.75 | 57.7 | 11.5 | 1.23 | 7.6 | 0.95 | 4.45 | 0.79 | 1.85 | 0.23 | 1.24 | 19
|  |  | 4 | 5 | A0460509 | 0.0352446863 | 0.030346884 | 0.0048978023 | 125 | 0.01788125 | 6.7 | 0.000818137 | 34.7 | 0.00409113 | 51.9 | 121 | 14.6 | 54.5 | 11 | 1.29 | 7.71 | 0.93 | 4.58 | 0.81 | 1.96 | 0.25 | 1.42 | 21.4
|  |  | 5 | 5.7 | A0460510 | 0.0208133427 | 0.017190638 | 0.0036227047 | 82.6 | 0.01181593 | 4.4 | 0.000537284 | 13.8 | 0.00162702 | 32 | 66.7 | 8.04 | 30.3 | 6.37 | 1.09 | 5.04 | 0.69 | 3.58 | 0.67 | 1.62 | 0.22 | 1.03 | 15.9
DDH3 | 451342 | 5236536 | 0 | 1 | A0460511 | 0.0336489607 | 0.026742873 | 0.0069060877 | 59.9 | 0.008568695 | 3.7 | 0.000451807 | 4.22 | 0.000497538 | 47 | 105 | 12.45 | 48.6 | 10 | 1.41 | 7.57 | 1.2 | 6.54 | 1.24 | 3.37 | 0.45 | 2.84 | 32.1
|  |  | 1 | 2 | A0460512 | 0.0343768349 | 0.0284614926 | 0.0059153423 | 12.3 | 0.001759515 | 0.5 | 6.1055e-05 | 1.13 | 0.000133227 | 55.1 | 114.5 | 12.75 | 47.3 | 7.56 | 1.71 | 5.98 | 0.84 | 5.02 | 1.07 | 3.01 | 0.48 | 2.98 | 27.5
|  |  | 2 | 3 | A0460513 | 0.032294925 | 0.0263455068 | 0.0059494182 | 16.1 | 0.002303105 | 0.7 | 8.5477e-05 | 1.72 | 0.000202788 | 50.9 | 104 | 11.9 | 45.4 | 7.48 | 1.78 | 6.08 | 0.85 | 5.01 | 1.02 | 2.87 | 0.44 | 2.78 | 28
|  |  | 3 | 4 | A0460514 | 0.034932537 | 0.0260892328 | 0.0088433042 | 14.4 | 0.00205992 | 0.8 | 9.7688e-05 | 1.23 | 0.000145017 | 48.3 | 100.5 | 12.2 | 47.9 | 8.78 | 1.87 | 8.11 | 1.24 | 7.63 | 1.58 | 4.87 | 0.7 | 4.67 | 41.9
|  |  | 4 | 5 | A0460515 | 0.0300703864 | 0.0232424252 | 0.0068279612 | 22.3 | 0.003190015 | 1.2 | 0.000146532 | 2.03 | 0.000239337 | 44.6 | 89.7 | 10.5 | 41.8 | 7.32 | 1.72 | 6.24 | 0.94 | 5.59 | 1.14 | 3.56 | 0.49 | 3.5 | 32.8
DDH4 | 451310 | 5236519 | 0 | 1 | A0460516 | 0.3343346515 | 0.31340147 | 0.0209331815 | 336 | 0.0480648 | 15.8 | 0.001929338 | 150.5 | 0.01774395 | 576 | 1260 | 148.5 | 534 | 93.5 | 5.95 | 49.4 | 5.42 | 20.9 | 3.18 | 7.08 | 0.8 | 4.58 | 76.6
|  |  | 1 | 2 | A0460517 | 0.2745253834 | 0.245317722 | 0.0292076614 | 1765 | 0.25248325 | 91.7 | 0.011197487 | 905 | 0.1066995 | 443 | 967 | 116.5 | 433 | 86.2 | 5.69 | 52.7 | 6.49 | 30.4 | 5.05 | 12.15 | 1.46 | 8.57 | 119
|  |  | 2 | 3.6 | A0460518 | 0.0154203971 | 0.01113067 | 0.0042897271 | 105.5 | 0.015091775 | 4.5 | 0.000549495 | 27.5 | 0.00324225 | 19.9 | 41.2 | 5.28 | 21.3 | 5.29 | 0.71 | 4.9 | 0.73 | 4.3 | 0.83 | 2.31 | 0.29 | 1.71 | 19.5
|  |  | 0 | 1 | A0460519 | 0.2846316922 | 0.260409394 | 0.0242222982 | 1255 | 0.17952775 | 66.7 | 0.008144737 | 744 | 0.0877176 | 487 | 1045 | 123.5 | 437 | 77.9 | 5.58 | 45.8 | 5.42 | 24.8 | 4.08 | 9.96 | 1.28 | 7.64 | 96
DDH5 | 451436 | 5236524 | 1 | 2 | A0460520 | 0.0304027921 | 0.022896318 | 0.0075064741 | 111.5 | 0.015950075 | 3.1 | 0.000378541 | 14.95 | 0.001762605 | 41.4 | 88.3 | 10.6 | 41.9 | 8.85 | 1.57 | 7.86 | 1.24 | 7.32 | 1.43 | 3.94 | 0.55 | 3.4 | 34.4
|  |  | 2 | 3 | A0460521 | 0.0136167641 | 0.0081598466 | 0.0054569175 | 128 | 0.0183104 | 4.3 | 0.000525073 | 23.1 | 0.00272349 | 13.1 | 30.2 | 3.89 | 16 | 4.98 | 1.05 | 5.34 | 0.94 | 5.38 | 1.2 | 2.99 | 0.39 | 2.24 | 25.3
|  |  | 3 | 4 | A0460522 | 0.0187805411 | 0.0134069108 | 0.0053736303 | 114 | 0.0163077 | 3.5 | 0.000427385 | 12.5 | 0.00147375 | 22.9 | 50.5 | 6.28 | 25 | 7.27 | 1.19 | 6.04 | 1.01 | 5.93 | 1.18 | 3.01 | 0.38 | 2.16 | 23.4
|  |  | 4 | 5 | A0460523 | 0.2248933053 | 0.208590284 | 0.0163030213 | 304 | 0.0434872 | 13 | 0.00158743 | 91.6 | 0.01079964 | 385 | 841 | 99.6 | 351 | 61.7 | 4.24 | 34.5 | 3.87 | 17 | 2.74 | 6.56 | 0.79 | 4.42 | 61.2

## Grade Calcs
[12 empty] | Light Rare Earth (LREE/LREO) | [9 empty] | Heavy Rare Earths (HREE/HREO) | [19 empty] | U Values | [6 empty] | Ta Values |  |  |  | Nb Values | [5 empty] | Th Values |  |  | Zr Values
SAMPLE ID | DATE | TYPE | TREO+Y | LREO | HREO+Y | Nb | Nb2O5 | Ta | Ta2O5 | U | U3O8 | La | La2O3 | Ce | CeO2 | Pr | Pr6O11 | Nd | Nd2O3 | Sm | Sm2O3 | Eu | Eu2O3 | Gd | Gd2O3 | Tb | Tb4O7 | Dy | Dy2O3 | Ho | Ho2O3 | Er | Er2O3 | Tm | Tm2O3 | Yb | Yb2O3 | Y | Y2O3 | Pm | Pm2O3 | ME-MS81 |  | ME-MS41 | FUS-XRF | FUS-MS | U-XRF10 |  | ME-MS81 | ME-MS41 | FUS-MS | FUS-XRF | ME-MS81 | ME-MS41 | FUS-XRF | FUS-ICP | Nb-XRF10 |  | ME-MS81 | ME-MS41 | FUS-MS | ME-MS81 | ME-MS41 | Zr-XRF10 | FUS-ICP
|  |  | % | % | % | ppm | % | ppm | % | ppm | % | ppm | ppm | ppm | ppm | ppm | ppm | ppm | ppm | ppm | ppm | ppm | ppm | ppm | ppm | ppm | ppm | ppm | ppm | ppm | ppm | ppm | ppm | ppm | ppm | ppm | ppm | ppm | ppm |  |  | U | U3O8 | U | U3O8% | U ppm | U | U3O8 | Ta | Ta | Ta ppm | Ta2O5% | Nb | Nb | Nb2O5% | Nb ppm | Nb |  | Th | Th | Th ppm | Zr | Zr | Zr | Zr ppm
[7 empty] | 1.4305 |  | 1.2211 |  |  | 0.1 | 1.1728 | 0.1 | 1.2284 | 0.05 | 1.2082 | 0.1 | 1.1664 | 0.1 | 1.1596 | 0.05 | 1.1579 | 0.1 | 1.1526 | 0.1 | 1.1762 | 0.1 | 1.1477 | 0.1 | 1.1455 | 0.1 | 1.1435 | 0.05 | 1.1421 | 0.1 | 1.1387 | 2 | 1.2699 |  |  | ppm | % | ppm | 0.005 | 0.1 | % | % | ppm | ppm | 0.1 | 0.003 | ppm | ppm | 0.003 | 1 | % |  | ppm | ppm | 0.1 | ppm | ppm | % | 4
[12 empty] | ME-MS81 |  | ME-MS81 |  | ME-MS81 |  | ME-MS81 |  | ME-MS81 |  | ME-MS81 |  | ME-MS81 |  | ME-MS81 |  | ME-MS81 |  | ME-MS81 |  | ME-MS81 |  | ME-MS81 |  | ME-MS81 |  | ME-MS81
MB010311-01 | 2011 | Grab | 0.0133107725 | 0.0046989046 | 0.0086118679 | 498 | 0.0712389 | 25.5 | 0.003113805 | 243 | 0.0286497 | 3.7 | 4.33936 | 14.7 | 18.05748 | 2.43 | 2.935926 | 12.9 | 15.04656 | 5.7 | 6.60972 | 0.58 | 0.671582 | 6.4 | 7.37664 | 1.3 | 1.52906 | 7.9 | 9.06683 | 1.6 | 1.8328 | 4.7 | 5.37445 | 0.67 | 0.765207 | 4.3 | 4.89641 | 43 | 54.6057 | [6 empty] | 243 |  |  |  |  | 25.5 |  |  |  |  | 498 |  |  |  |  | 102 |  |  |  | 165
MB010311-02 | 2011 | Grab | 0.53280979 | 0.42627358 | 0.10653621 | 16874 | 2.4138257 | 860 | 0.1050146 | 11533 | 1.3597407 | 680 | 797.504 | 1670 | 2051.428 | 203 | 245.2646 | 803 | 936.6192 | 200 | 231.92 | 15.1 | 17.48429 | 139 | 160.2114 | 21.7 | 25.52354 | 110 | 126.247 | 19 | 21.7645 | 50.3 | 57.51805 | 6.8 | 7.76628 | 41.2 | 46.91444 | 474 | 601.9326 | [5 empty] | 1.36 | [6 empty] | 0.105 |  |  | 2.414 | [5 empty] | 2270 |  |  |  | 2539
MB140311-01 | 2011 | Grab | 1.860370104 | 0.95269626 | 0.907673844 | 188171 | 26.91786155 | 9300 | 1.135623 | 100933 | 11.9 | 639 | 749.4192 | 2960 | 3636.064 | 497 | 600.4754 | 2730 | 3184.272 | 1170 | 1356.732 | 120 | 138.948 | 1000 | 1152.6 | 187 | 219.9494 | 1000 | 1147.7 | 177 | 202.7535 | 475 | 543.1625 | 60.4 | 68.98284 | 369 | 420.1803 | 4081 | 5182.4619 | [5 empty] | 11.9 | [6 empty] | 1.136 |  |  | 26.92 | [5 empty] | 15300 |  |  |  | 161
MB140311-02 | 2011 | Grab | 0.0167849278 | 0.0093289528 | 0.007455975 | 21599 | 3.08973695 | 75.2 | 0.009182672 | 860 | 0.101394 | 8.1 | 9.49968 | 29.6 | 36.36064 | 5.04 | 6.089328 | 25.6 | 29.85984 | 9.9 | 11.48004 | 1.4 | 1.62106 | 8.1 | 9.33606 | 1.5 | 1.7643 | 8.1 | 9.29637 | 1.4 | 1.6037 | 3.5 | 4.00225 | 0.5 | 0.57105 | 2.8 | 3.18836 | 34 | 43.1766 | [6 empty] | 860 | [5 empty] | 1.136 |  |  | 3.09 | [5 empty] | 163 |  |  |  | 6
MB140311-03 | 2011 | Grab | 0.0168668889 | 0.0092629656 | 0.0076039233 | 1258 | 0.1799569 | 79.3 | 0.009683323 | 879 | 0.1036341 | 8.1 | 9.49968 | 29.6 | 36.36064 | 4.88 | 5.896016 | 25.2 | 29.39328 | 9.9 | 11.48004 | 1.48 | 1.713692 | 8.4 | 9.68184 | 1.5 | 1.7643 | 8.4 | 9.64068 | 1.5 | 1.71825 | 3.8 | 4.3453 | 0.51 | 0.582471 | 3 | 3.4161 | 34 | 43.1766 | [6 empty] | 879 |  |  |  |  | 75.2 |  |  |  | 0.18 | [5 empty] | 146 |  |  |  | 12
MB251111-01 | 2011 | Grab | 0.1308785675 | 0.02727078 | 0.1036077875 | 1706 | 0.2440433 | 29 | 0.00354119 | 327 | 0.0385533 | 15 | 17.592 | 58.8 | 72.22992 | 12.4 | 14.98168 | 84.4 | 98.44416 | 59.9 | 69.46004 | 6.83 | 7.908457 | 86.9 | 100.16094 | 18 | 21.1716 | 117 | 134.2809 | 24.5 | 28.06475 | 69.3 | 79.24455 | 9.58 | 10.941318 | 53.8 | 61.26206 | 467 | 593.0433
MB251111-02 | 2011 | Grab | 0.0436495952 | 0.009586348 | 0.0340632472 | 562 | 0.0803941 | 10.3 | 0.001257733 | 71.2 | 0.00839448 | 6.4 | 7.50592 | 22.7 | 27.88468 | 4.4 | 5.31608 | 28.2 | 32.89248 | 19.2 | 22.26432 | 2.43 | 2.813697 | 29.8 | 34.34748 | 5.9 | 6.93958 | 39 | 44.7603 | 8.2 | 9.3931 | 23.2 | 26.5292 | 3.15 | 3.597615 | 18 | 20.4966 | 151 | 191.7549
MB251111-03 | 2011 | Grab | 0.1013834187 | 0.0205286574 | 0.0808547613 | 1118 | 0.1599299 | 15.5 | 0.001892705 | 191 | 0.0225189 | 10.6 | 12.43168 | 43.2 | 53.06688 | 9.27 | 11.200014 | 66.5 | 77.5656 | 44 | 51.0224 | 5.24 | 6.067396 | 64.6 | 74.45796 | 13.9 | 16.34918 | 90.2 | 103.52254 | 18.5 | 21.19175 | 53.6 | 61.2916 | 7.27 | 8.303067 | 40.6 | 46.23122 | 371 | 471.1329
MB251111-04 | 2011 | Grab | 0.4004860564 | 0.32875868 | 0.0717273764 | 2251 | 0.32200555 | 99.4 | 0.012137734 | 1160 | 0.136764 | 561 | 657.9408 | 1290 | 1584.636 | 158 | 190.8956 | 607 | 708.0048 | 126 | 146.1096 | 9.71 | 11.243209 | 97.2 | 112.03272 | 14.4 | 16.93728 | 77 | 88.3729 | 14.3 | 16.38065 | 40.3 | 46.08305 | 5.25 | 5.996025 | 28.9 | 32.90843 | 305 | 387.3195
MB261111-01 | 2011 | Grab | 0.1093821597 | 0.0697779 | 0.0396042597 | 1258 | 0.1799569 | 55.8 | 0.006813738 | 577 | 0.0680283 | 96.2 | 112.82336 | 278 | 341.4952 | 32.6 | 39.38732 | 134 | 156.2976 | 41.2 | 47.77552 | 3.88 | 4.492652 | 42.9 | 49.44654 | 7.6 | 8.93912 | 44 | 50.4988 | 9 | 10.3095 | 24.7 | 28.24445 | 3.25 | 3.711825 | 19.3 | 21.97691 | 172 | 218.4228
MB261111-02 | 2011 | Grab | 0.4749474725 | 0.3976485 | 0.0772989725 | 7060 | 1.009933 | 380 | 0.0464018 | 5280 | 0.622512 | 628 | 736.5184 | 1540 | 1891.736 | 193 | 233.1826 | 781 | 910.9584 | 176 | 204.0896 | 13.2 | 15.28428 | 118 | 136.0068 | 16.8 | 19.76016 | 84.3 | 96.75111 | 14.3 | 16.38065 | 38.5 | 44.02475 | 5.15 | 5.881815 | 30.8 | 35.07196 | 318 | 403.8282
MB261111-02 | 2011 | Grab | 0.1545305804 | 0.128148956 | 0.0263816244 | 2251 | 0.32200555 | 129 | 0.01575219 | 1670 | 0.196893 | 203 | 238.0784 | 501 | 615.4284 | 62.6 | 75.63332 | 248 | 289.2672 | 54.4 | 63.08224 | 4.36 | 5.048444 | 38.8 | 44.72088 | 5.3 | 6.23386 | 27.3 | 31.33221 | 0.1 | 0.11455 | 13.8 | 15.7803 | 2 | 2.2842 | 13 | 14.8031 | 113 | 143.4987
MB261111-03 | 2011 | Grab | 0.0102223957 | 0.0071145964 | 0.0031077993 | 183 | 0.02617815 | 9.6 | 0.001172256 | 109 | 0.0128511 | 10.9 | 12.78352 | 28.6 | 35.13224 | 3.22 | 3.890404 | 13.3 | 15.51312 | 3.3 | 3.82668 | 0.67 | 0.775793 | 2.9 | 3.34254 | 0.5 | 0.5881 | 2.7 | 3.09879 | 0.5 | 0.57275 | 1.6 | 1.8296 | 0 | 0 | 1.6 | 1.82192 | 15 | 19.0485
MB261111-04 | 2011 | Grab | 0.0345328379 | 0.02509636 | 0.0094364779 | 481 | 0.06880705 | 29.2 | 0.003565612 | 359 | 0.0423261 | 92.5 | 108.484 | 1 | 1.2284 | 22.4 | 27.06368 | 80.4 | 93.77856 | 17.6 | 20.40896 | 2 | 2.3158 | 13.6 | 15.67536 | 1.9 | 2.23478 | 9.9 | 11.36223 | 1.7 | 1.94735 | 4.6 | 5.2601 | 0.59 | 0.673839 | 3.6 | 4.09932 | 40 | 50.796
MB261111-05 | 2011 | Grab | 0.2422203 | 0.19568101 | 0.04653929 | 2467 | 0.35290435 | 135 | 0.01648485 | 1530 | 0.180387 | 302 | 354.1856 | 773 | 949.5532 | 92.9 | 112.24178 | 374 | 436.2336 | 90.2 | 104.59592 | 7.41 | 8.580039 | 67.8 | 78.14628 | 10.3 | 12.11486 | 52.4 | 60.13948 | 8.6 | 9.8513 | 21.7 | 24.81395 | 2.71 | 3.095091 | 14 | 15.9418 | 199 | 252.7101
MB251111-05 | 2011 | Grab | 0.1732367709 | 0.09428847 | 0.0789483009 | 1789 | 0.25591645 | 54.5 | 0.006654995 | 677 | 0.0798183 | 137 | 160.6736 | 345 | 423.798 | 43.9 | 53.03998 | 195 | 227.448 | 67.2 | 77.92512 | 6.47 | 7.491613 | 74.7 | 86.09922 | 15.1 | 17.76062 | 91.7 | 105.24409 | 18.6 | 21.3063 | 51.9 | 59.34765 | 6.86 | 7.834806 | 37.3 | 42.47351 | 348 | 441.9252
MB261111-06 | 2011 | Grab | 0.616839793 | 0.4682459 | 0.148593893 | 4285 | 0.61296925 | 170 | 0.0207587 | 2000 | 0.2358 | 719 | 843.2432 | 1880 | 2309.392 | 219 | 264.5958 | 868 | 1012.4352 | 218 | 252.7928 | 16.3 | 18.87377 | 183 | 210.9258 | 31 | 36.4622 | 171 | 196.2567 | 32.3 | 36.99965 | 89.3 | 102.11455 | 11.8 | 13.47678 | 64.4 | 73.33228 | 628 | 797.4972
MB261111-07 | 2011 | Grab | 0.0234788126 | 0.0178382024 | 0.0056406102 | 176 | 0.0251768 | 8.9 | 0.001086779 | 83 | 0.0097857 | 26.2 | 30.72736 | 74 | 90.9016 | 7.92 | 9.568944 | 32.4 | 37.79136 | 8.1 | 9.39276 | 1.02 | 1.181058 | 6.7 | 7.72242 | 1.2 | 1.41144 | 6.3 | 7.23051 | 1.2 | 1.3746 | 3.2 | 3.6592 | 0.44 | 0.502524 | 2.5 | 2.84675 | 24 | 30.4776
MB261111-08 | 2011 | Grab | 0.0617499645 | 0.041027894 | 0.0207220705 | 1244 | 0.1779542 | 67.5 | 0.008242425 | 791 | 0.0932589 | 59.6 | 69.89888 | 174 | 213.7416 | 19.9 | 24.04318 | 63.9 | 74.53296 | 24.2 | 28.06232 | 2.37 | 2.744223 | 21.2 | 24.43512 | 3.9 | 4.58718 | 22.6 | 25.93802 | 4.4 | 5.0402 | 12.5 | 14.29375 | 1.72 | 1.964412 | 10 | 11.387 | 92 | 116.8308
MB261111-09 | 2011 | Grab | 0.009069028 | 0.003655027 | 0.005414001 | 110 | 0.0157355 | 7.7 | 0.000940247 | 30.1 | 0.00354879 | 5.1 | 5.98128 | 13.5 | 16.5834 | 1.55 | 1.87271 | 7.8 | 9.09792 | 2.6 | 3.01496 | 0.71 | 0.822109 | 3 | 3.4578 | 0.7 | 0.82334 | 4.5 | 5.16465 | 1 | 1.1455 | 3.5 | 4.00225 | 0.61 | 0.696681 | 4.4 | 5.01028 | 26 | 33.0174
A0461710 | 2023 | Grab | 0.7242984563 | 0.6297325 | 0.0945659563 | EDL |  | 471 | 0.05751381 | >1000 | EDL | 1135 | 1331.128 | 2370 | 2911.308 | 313 | 378.1666 | 1185 | 1382.184 | 254 | 294.5384 | 18.3 | 21.18957 | 163 | 187.8738 | 20 | 23.524 | 97.4 | 111.78598 | 16.5 | 18.90075 | 44.4 | 50.7714 | 5.63 | 6.430023 | 35.2 | 40.08224 | 382 | 485.1018 |  |  | >1000 | EDL | [5 empty] | 471 |  |  |  | >2500 | [5 empty] | >1000 |  |  | 6400
A0461711 | 2023 | Grab | 0.1582626651 | 0.138787596 | 0.0194750691 | 644 | 0.0921242 | 33.5 | 0.004090685 | 270 | 0.031833 | 240 | 281.472 | 577 | 708.7868 | 63.2 | 76.35824 | 229 | 267.1056 | 46.7 | 54.15332 | 4.01 | 4.643179 | 31 | 35.7306 | 3.93 | 4.622466 | 19.15 | 21.978455 | 3.36 | 3.84888 | 8.22 | 9.39957 | 0.99 | 1.130679 | 5.46 | 6.217302 | 84.4 | 107.17956 |  |  | 270 | 0.031833 | 253 |  |  |  |  | 33.5 | 0.45 |  |  | 644 | 257 |  |  |  |  | 567 | 560 |  | 442 | 26.1
A0461712 | 2023 | Grab | 1.05393 | 0.86725574 | 0.1866740521 | 7400 | 1.05857 | 381 | 0.04652391 | 3500 | 0.41265 | 1520 | 1782.656 | 3250 | 3992.3 | 433 | 523.1506 | 1645 | 1918.728 | 393 | 455.7228 | 29.2 | 33.81068 | 297 | 342.3222 | 39.1 | 45.98942 | 203 | 232.9831 | 34 | 38.947 | 84.3 | 96.39705 | 9.81 | 11.204001 | 52.1 | 59.32627 | 792 | 1005.7608 |  |  | >1000 | EDL | 2960 |  |  | 0.35 | 0.41265 | 381 | 84.6 |  |  | >2500 | >500 |  |  | 0.74 | 7400 | >1000 | 2800 |  | 1420 | 76.4
A0461713 | 2023 | Grab | 2.725651631 | 2.27955112 | 0.446100511 | 23200 | 3.31876 | 1150 | 0.1404265 | 13300 | 1.56807 | 4000 | 4691.2 | 8830 | 10846.772 | 1000 | 1208.2 | 4220 | 4922.208 | 972 | 1127.1312 | 67.9 | 78.62141 | 709 | 817.1934 | 92.2 | 108.44564 | 470 | 539.419 | 79.7 | 91.29635 | 205 | 234.4175 | 25.1 | 28.66671 | 143 | 162.8341 | 1890 | 2400.111 |  |  | >1000 | EDL | 8270 |  |  | 1.33 | 1.56807 | 1150 | 31 |  |  | >2500 | >500 |  |  | 2.32 | 23200 | >1000 | 6860 |  | >10000 | 173.5
A0461714 | 2023 | Grab | 0.0182503086 | 0.0148798002 | 0.0033705084 | 223 | 0.03190015 | 11.4 | 0.001392054 | 61.4 | 0.00723906 | 24.6 | 28.85088 | 60.4 | 74.19536 | 6.75 | 8.15535 | 25.9 | 30.20976 | 6.37 | 7.386652 | 0.89 | 1.030531 | 4.62 | 5.325012 | 0.6 | 0.70572 | 3.37 | 3.867749 | 0.58 | 0.66439 | 1.68 | 1.92108 | 0.2 | 0.22842 | 1.36 | 1.548632 | 14.5 | 18.41355 |  |  | 61.4 | 0.00723906 | 45.4 |  |  |  |  | 11.4 | 0.02 |  |  | 223 | 12.5 |  |  |  |  | 77.8 | 61.9 |  | 66 | 2.6
A0461715 | 2023 | Grab | 2.123994543 | 0.8227809 | 1.301213643 | 69100 | 9.884755 | EDL |  | 34600 | 4.07934 | 1010 | 1184.528 | 2540 | 3120.136 | 411 | 496.5702 | 2040 | 2379.456 | 903 | 1047.1188 | 99.2 | 114.86368 | 1000 | 1152.6 | 202 | 237.5924 | 1000 | 1147.7 | 267 | 305.8485 | 831 | 950.2485 | 111.5 | 127.34415 | 656 | 746.9872 | 6480 | 8228.952 |  |  | >1000 | EDL | >10000 |  |  | 3.46 | 4.07934 | >2500 | >500 |  |  | >2500 | >500 |  |  | 6.91 | 69100 | >1000 | 4920 |  | 227 | 37
A0461716 | 2023 | Grab | 0.821894369 | 0.74518868 | 0.076705689 | 3700 | 0.529285 | 196 | 0.02393356 | 2000 | 0.2358 | 1365 | 1600.872 | 2930 | 3599.212 | 364 | 439.7848 | 1300 | 1516.32 | 255 | 295.698 | 14.95 | 17.310605 | 148 | 170.5848 | 16.4 | 19.28968 | 73 | 83.7821 | 11.9 | 13.63145 | 31.7 | 36.24895 | 3.85 | 4.397085 | 23.6 | 26.87332 | 311 | 394.9389 |  |  | >1000 | EDL | 1790 |  |  | 0.2 | 0.2358 | 196 | 33.4 |  |  | >2500 | >500 |  |  | 0.37 | 3700 | >1000 | 2230 |  | 3050 | 56.5
Q530951 | 2023 | Grab | 0.0043961196 | 0.0013883952 | 0.0030077244 | 80.9 | 0.011572745 | 3.4 | 0.000415174 | 5.97 | 0.000703863 | 1.6 | 1.87648 | 4.5 | 5.5278 | 0.68 | 0.821576 | 3.3 | 3.84912 | 1.56 | 1.808976 | 0.42 | 0.486318 | 1.99 | 2.293674 | 0.39 | 0.458718 | 2.7 | 3.09879 | 0.56 | 0.64148 | 1.7 | 1.94395 | 0.28 | 0.319788 | 1.68 | 1.913016 | 14.9 | 18.92151 |  |  | 5.97 | 0.000703863 | 5440 |  |  |  |  | 3.4 | 167 |  |  | 80.9 | >500 |  |  |  |  | 12.25 | 3200 |  | 30 | 392
Q530952 | 2023 | Grab | 2.172644 | 1.87117832 | 0.3014659045 | 14000 | 2.0027 | 649 | 0.07924939 | 8400 | 0.99036 | 3240 | 3799.872 | 7450 | 9151.58 | 912 | 1101.8784 | 3290 | 3837.456 | 708 | 820.9968 | 46.6 | 53.95814 | 456 | 525.5856 | 59.2 | 69.63104 | 313 | 359.2301 | 56.6 | 64.8353 | 143.5 | 164.09225 | 18.65 | 21.300165 | 103.5 | 117.85545 | 1290 | 1638.171 |  |  | >1000 | EDL |  |  |  | 0.84 | 0.99036 | 649 |  |  |  | >2500 |  |  |  | 1.4 | 14000 | >1000 |  |  | 6110
Q530953 | 2023 | Grab | 1.385490201 | 1.08025154 | 0.305238661 | 15600 | 2.23158 | 709 | 0.08657599 | 9600 | 1.13184 | 1780 | 2087.584 | 4180 | 5134.712 | 541 | 653.6362 | 2010 | 2344.464 | 502 | 582.1192 | 36.6 | 42.37914 | 381 | 439.1406 | 56.1 | 65.98482 | 323 | 370.7071 | 61.7 | 70.67735 | 164 | 187.534 | 22.5 | 25.69725 | 130.5 | 148.60035 | 1340 | 1701.666 |  |  | >1000 | EDL |  |  |  | 0.96 | 1.13184 | 709 |  |  |  | >2500 |  |  |  | 1.56 | 15600 | >1000 |  |  | >10000 |  | 1.18
Q530954 | 2023 | Grab | 0.0406813824 | 0.0128630706 | 0.0278183118 | 1055 | 0.15091775 | 35.6 | 0.004347116 | 362 | 0.0426798 | 12.3 | 14.42544 | 38.6 | 47.41624 | 6.53 | 7.889546 | 32.9 | 38.37456 | 17.7 | 20.52492 | 1.93 | 2.234747 | 20.4 | 23.51304 | 4.11 | 4.834182 | 27.7 | 31.79129 | 6.07 | 6.953185 | 17.8 | 20.3543 | 2.69 | 3.072249 | 16.75 | 19.073225 | 131 | 166.3569 |  |  | 362 | 0.0426798 | [5 empty] | 35.6 |  |  |  | 1055 | [5 empty] | 174 |  |  | 917
Q530955 | 2023 | Grab | 0.634392037 | 0.197994638 | 0.436397399 | 10000 | 1.4305 | 216 | 0.02637576 | 2900 | 0.34191 | 197 | 231.0416 | 582 | 714.9288 | 91.9 | 111.03358 | 497 | 579.7008 | 296 | 343.2416 | 27.6 | 31.95804 | 390 | 449.514 | 76.9 | 90.44978 | 519 | 595.6563 | 107 | 122.5685 | 291 | 332.7585 | 39.7 | 45.34137 | 215 | 244.8205 | 1930 | 2450.907 |  |  | >1000 | EDL |  |  |  | 0.29 | 0.34191 | 216 |  |  |  | >2500 |  |  |  | 1 | 10000 | >1000 |  |  | 4500
Q530956 | 2023 | Grab | 0.1968129977 | 0.17930559 | 0.0175074077 | 1665 | 0.23817825 | 86.3 | 0.010538093 | 1000 | 0.1179 | 323 | 378.8144 | 737 | 905.3308 | 82.3 | 99.43486 | 293 | 341.7552 | 58.4 | 67.72064 | 4.01 | 4.643179 | 31.8 | 36.65268 | 3.75 | 4.41075 | 18.15 | 20.830755 | 2.92 | 3.34486 | 6.78 | 7.75293 | 0.94 | 1.073574 | 5.67 | 6.456429 | 70.8 | 89.90892 |  |  | >1000 | EDL |  |  |  | 0.1 | 0.1179 | 86.3 |  |  |  | 1665 | [5 empty] | 506 |  |  | 417
Q530957 | 2023 | Grab | 0.0629992949 | 0.0139200258 | 0.0490792691 | 1355 | 0.19383275 | 35.3 | 0.004310483 | 391 | 0.0460989 | 8.2 | 9.61696 | 34.4 | 42.25696 | 6.69 | 8.082858 | 40.4 | 47.12256 | 27.7 | 32.12092 | 3.13 | 3.624227 | 37.5 | 43.2225 | 7.66 | 9.009692 | 52.8 | 60.59856 | 11.55 | 13.230525 | 34 | 38.879 | 5.07 | 5.790447 | 29.2 | 33.25004 | 223 | 283.1877 |  |  | 391 | 0.0460989 | [5 empty] | 35.3 |  |  |  | 1355 | [5 empty] | 306 |  |  | 371
Q530958 | 2023 | Grab | 0.022274298 | 0.0115333768 | 0.0107409212 | 257 | 0.03676385 | 7.3 | 0.000891403 | 46.7 | 0.00550593 | 14.1 | 16.53648 | 43.5 | 53.4354 | 5.38 | 6.500116 | 24.4 | 28.46016 | 8.97 | 10.401612 | 1.2 | 1.38948 | 9.71 | 11.191746 | 1.83 | 2.152446 | 11.75 | 13.485475 | 2.41 | 2.760655 | 6.91 | 7.901585 | 0.88 | 1.005048 | 5.21 | 5.932627 | 48.5 | 61.59015 |  |  | 46.7 | 0.00550593 | [5 empty] | 7.3 |  |  |  | 257 | [5 empty] | 81.2 |  |  | 78
Q530959 | 2023 | Grab | 0.0221605771 | 0.0084114338 | 0.0137491433 | 398 | 0.0569339 | 13.1 | 0.001599641 | 49.2 | 0.00580068 | 10.3 | 12.07984 | 28.2 | 34.64088 | 4.33 | 5.231506 | 19.7 | 22.97808 | 7.92 | 9.184032 | 1.05 | 1.215795 | 9.94 | 11.456844 | 1.77 | 2.081874 | 11.55 | 13.255935 | 2.58 | 2.95539 | 8.47 | 9.685445 | 1.17 | 1.336257 | 7.59 | 8.642733 | 68.4 | 86.86116 |  |  | 49.2 | 0.00580068 | 37.7 |  |  |  |  | 13.1 | 0.12 |  |  | 398 | 77.8 |  |  |  |  | 57.6 | 39.6 |  | 31 | 3.4
Q530960 | 2023 | Grab | 0.0216348946 | 0.0098457786 | 0.011789116 | 353 | 0.05049665 | 13.6 | 0.001660696 | 66.8 | 0.00787572 | 13.8 | 16.18464 | 34.3 | 42.13412 | 5.03 | 6.077246 | 21.1 | 24.61104 | 8.15 | 9.45074 | 0.98 | 1.134742 | 9.13 | 10.523238 | 1.65 | 1.94073 | 10.25 | 11.763925 | 2.21 | 2.531555 | 6.78 | 7.75293 | 0.97 | 1.107837 | 5.79 | 6.593073 | 58.7 | 74.54313 |  |  | 66.8 | 0.00787572 | 70.8 |  |  |  |  | 13.6 | 0.14 |  |  | 353 | 126 |  |  |  |  | 74.7 | 67.7 |  | 50 | 9.6
A0460524 | 2024 | Channel | 0.0252216389 | 0.0150665416 | 0.0101550973 | 403 | 0.05764915 | 16.6 | 0.002027026 | 140 | 0.016506 | 21.1 | 24.74608 | 58.3 | 71.61572 | 7.26 | 8.771532 | 29.9 | 34.87536 | 9.19 | 10.656724 | 1.28 | 1.482112 | 9.63 | 11.099538 | 1.7 | 1.99954 | 10.05 | 11.534385 | 2.15 | 2.462825 | 5.78 | 6.60943 | 0.76 | 0.867996 | 4.21 | 4.793927 | 47.8 | 60.70122 |  |  | 140 | 0.016506 | 118.5 |  |  |  |  | 16.6 | 0.16 |  |  | 403 | 93.7 |  |  |  |  | 146 | 136 |  | 359 | 46.7
A0460525 | 2024 | Channel | 0.0411934285 | 0.026659293 | 0.0145341355 | 652 | 0.0932686 | 26.9 | 0.003284759 | 268 | 0.0315972 | 38.2 | 44.80096 | 102 | 125.2968 | 13.05 | 15.76701 | 54.1 | 63.10224 | 15.2 | 17.62592 | 1.93 | 2.234747 | 15.4 | 17.75004 | 2.58 | 3.034596 | 15.7 | 18.01889 | 3.19 | 3.654145 | 8.35 | 9.548225 | 1.13 | 1.290573 | 6.27 | 7.139649 | 65.1 | 82.67049 |  |  | 268 | 0.0315972 | 203 |  |  |  |  | 26.9 | 0.44 |  |  | 652 | 137.5 |  |  |  |  | 223 | 186.5 |  | 365 | 44.5
A0460526 | 2024 | Channel | 0.1209703878 | 0.063932274 | 0.0570381138 | 1415 | 0.20241575 | 47.4 | 0.005788014 | 497 | 0.0585963 | 91.1 | 106.84208 | 236 | 289.9024 | 31.5 | 38.0583 | 131.5 | 153.3816 | 44.1 | 51.13836 | 4.86 | 5.627394 | 53.3 | 61.43358 | 9.84 | 11.573808 | 62 | 71.1574 | 13 | 14.8915 | 35.6 | 40.7086 | 4.76 | 5.436396 | 25.8 | 29.37846 | 260 | 330.174 |  |  | 497 | 0.0585963 | 406 |  |  |  |  | 47.4 | 3.51 |  |  | 1415 | 428 |  |  |  |  | 528 | 470 |  | 1255 | 141.5
A0460527 | 2024 | Channel | 0.0770438094 | 0.021700365 | 0.0553434444 | 1315 | 0.18811075 | 37.6 | 0.004591336 | 490 | 0.057771 | 17.9 | 20.99312 | 60.3 | 74.07252 | 10.65 | 12.86733 | 61.2 | 71.38368 | 32.5 | 37.687 | 5.01 | 5.801079 | 47.8 | 55.09428 | 9.74 | 11.456188 | 64.1 | 73.56757 | 13.35 | 15.292425 | 36.5 | 41.73775 | 5.02 | 5.733342 | 27.3 | 31.08651 | 247 | 313.6653 |  |  | 490 | 0.057771 | 410 |  |  |  |  | 37.6 | 3.05 |  |  | 1315 | 470 |  |  |  |  | 627 | 570 |  | 1310 | 65.4
A0460528 | 2024 | Channel | 0.0444827779 | 0.0090888752 | 0.0353939027 | 762 | 0.1090041 | 20.4 | 0.002491044 | 219 | 0.0258201 | 7 | 8.2096 | 22 | 27.0248 | 4.16 | 5.026112 | 27.3 | 31.84272 | 16.2 | 18.78552 | 2.56 | 2.964224 | 26.9 | 31.00494 | 5.45 | 6.41029 | 36.1 | 41.43197 | 7.94 | 9.09527 | 23.1 | 26.41485 | 3.13 | 3.574773 | 17.3 | 19.69951 | 168 | 213.3432 |  |  | 219 | 0.0258201 | 178.5 |  |  |  |  | 20.4 | 0.93 |  |  | 762 | 266 |  |  |  |  | 330 | 294 |  | 737 | 30.1
A0460529 | 2024 | Channel | 0.1041236098 | 0.022448885 | 0.0816747248 | 1635 | 0.23388675 | 44.9 | 0.005482739 | 590 | 0.069561 | 13.2 | 15.48096 | 52.7 | 64.73668 | 10.85 | 13.10897 | 69.9 | 81.53136 | 42.8 | 49.63088 | 5.42 | 6.275818 | 68.9 | 79.41414 | 13.55 | 15.93751 | 90.8 | 104.21116 | 19.15 | 21.936325 | 53.1 | 60.71985 | 6.95 | 7.937595 | 36.5 | 41.56255 | 377 | 478.7523 |  |  | 590 | 0.069561 | 481 |  |  |  |  | 44.9 | 6.78 |  |  | 1635 | >500 |  |  |  |  | 542 | 460 |  | 712 | 42.2
A0460530 | 2024 | Channel | 0.0490627931 | 0.018147211 | 0.0309155821 | 532 | 0.0761026 | 10.8 | 0.001318788 | 103.5 | 0.01220265 | 28.5 | 33.4248 | 61.7 | 75.79228 | 8.15 | 9.84683 | 37.3 | 43.50672 | 16.3 | 18.90148 | 2.22 | 2.570538 | 25.3 | 29.16078 | 4.94 | 5.810428 | 33.1 | 37.98887 | 6.98 | 7.99559 | 19.45 | 22.241075 | 2.65 | 3.026565 | 14.25 | 16.226475 | 145 | 184.1355 |  |  | 103.5 | 0.01220265 | 78.6 |  |  |  |  | 10.8 | 0.24 |  |  | 532 | 139 |  |  |  |  | 202 | 168.5 |  | 398 | 13.1
A0460531 | 2024 | Channel | 0.0283062254 | 0.0223218922 | 0.0059843332 | 135 | 0.01931175 | 3.9 | 0.000476229 | 23.6 | 0.00278244 | 37.1 | 43.51088 | 88.9 | 109.20476 | 10.55 | 12.74651 | 40.5 | 47.2392 | 9.07 | 10.517572 | 1.31 | 1.516849 | 7.39 | 8.517714 | 1.19 | 1.399678 | 6.69 | 7.678113 | 1.25 | 1.431875 | 3.41 | 3.899335 | 0.44 | 0.502524 | 2.32 | 2.641784 | 25.4 | 32.25546 |  |  | 23.6 | 0.00278244 | 20.9 |  |  |  |  | 3.9 | 0.02 |  |  | 135 | 17.85 |  |  |  |  | 71.6 | 65.9 |  | 11 | 1.1
A0460532 | 2024 | Channel | 0.1429248852 | 0.128716956 | 0.0142079292 | 331 | 0.04734955 | 15 | 0.00183165 | 108.5 | 0.01279215 | 218 | 255.6704 | 529 | 649.8236 | 60.8 | 73.45856 | 221 | 257.7744 | 43.5 | 50.4426 | 3.26 | 3.774754 | 26.6 | 30.65916 | 3.23 | 3.799126 | 15.3 | 17.55981 | 2.41 | 2.760655 | 5.68 | 6.49508 | 0.66 | 0.753786 | 3.53 | 4.019611 | 56.9 | 72.25731 |  |  | 108.5 | 0.01279215 | 87.9 |  |  |  |  | 15 | 0.16 |  |  | 331 | 49 |  |  |  |  | 340 | 308 |  | 23 | 1.3
A0460533 | 2024 | Channel | 0.2864380511 | 0.250718788 | 0.0357192631 | 3000 | 0.42915 | 176.5 | 0.021552415 | >1000 | EDL | 435 | 510.168 | 998 | 1225.9432 | 120 | 144.984 | 447 | 521.3808 | 90.3 | 104.71188 | 6.9 | 7.98951 | 60.5 | 69.7323 | 7.85 | 9.23317 | 38.7 | 44.41599 | 6.41 | 7.342655 | 15.25 | 17.438375 | 1.86 | 2.124306 | 10.75 | 12.241025 | 147 | 186.6753 |  |  | >1000 | EDL | 1600 |  |  |  |  | 176.5 | 38.5 |  |  | >2500 | >500 |  |  |  |  | 836 | 730 |  | 669 | 13.2
A0460534 | 2024 | Channel | 0.0367419839 | 0.027798161 | 0.0089438229 | 234 | 0.0334737 | 10 | 0.0012211 | 64.2 | 0.00756918 | 45.9 | 53.83152 | 108.5 | 133.2814 | 13.35 | 16.12947 | 51.6 | 60.18624 | 12.55 | 14.55298 | 1.54 | 1.783166 | 10.55 | 12.15993 | 1.69 | 1.987778 | 9.74 | 11.178598 | 1.8 | 2.0619 | 4.73 | 5.408755 | 0.63 | 0.719523 | 3.27 | 3.723549 | 39.7 | 50.41503 |  |  | 64.2 | 0.00756918 | 52.8 |  |  |  |  | 10 | 0.09 |  |  | 234 | 45.3 |  |  |  |  | 85.5 | 79.3 |  | 70 | 2.5
A0460535 | 2024 | Channel | 0.028431144 | 0.0197657586 | 0.0086653854 | 184.5 | 0.026392725 | 7 | 0.00085477 | 32.4 | 0.00381996 | 31.7 | 37.17776 | 75.8 | 93.11272 | 9.43 | 11.393326 | 37.5 | 43.74 | 10.55 | 12.23378 | 1.38 | 1.597902 | 9.4 | 10.83444 | 1.62 | 1.905444 | 9.86 | 11.316322 | 1.9 | 2.17645 | 4.85 | 5.545975 | 0.64 | 0.730944 | 3.21 | 3.655227 | 38.5 | 48.89115 |  |  | 32.4 | 0.00381996 | 26.1 |  |  |  |  | 7 | 0.04 |  |  | 184.5 | 32 |  |  |  |  | 72.4 | 64.1 |  | 27 | 2.1
A0460536 | 2024 | Channel | 0.1130379204 | 0.077419852 | 0.0356180684 | 426 | 0.0609393 | 23.4 | 0.002857374 | 75.4 | 0.00888966 | 123.5 | 144.8408 | 297 | 364.8348 | 37 | 44.7034 | 147.5 | 172.044 | 41.2 | 47.77552 | 4.85 | 5.615815 | 38.7 | 44.60562 | 6.57 | 7.727634 | 38.8 | 44.53076 | 7.24 | 8.29342 | 18.4 | 21.0404 | 2.4 | 2.74104 | 12.85 | 14.632295 | 163 | 206.9937 |  |  | 75.4 | 0.00888966 | 66.6 |  |  |  |  | 23.4 | 0.26 |  |  | 426 | 75.2 |  |  |  |  | 601 | 570 |  | 51 | 2.8
A0460537 | 2024 | Channel | 0.1483542583 | 0.123545772 | 0.0248084863 | 350 | 0.0500675 | 18 | 0.00219798 | 66.6 | 0.00785214 | 207 | 242.7696 | 504 | 619.1136 | 57.2 | 69.10904 | 215 | 250.776 | 46.3 | 53.68948 | 4.02 | 4.654758 | 33.3 | 38.38158 | 4.83 | 5.681046 | 26.5 | 30.41405 | 4.87 | 5.578585 | 12.2 | 13.9507 | 1.53 | 1.747413 | 8.13 | 9.257631 | 109 | 138.4191 |  |  | 66.6 | 0.00785214 | 54.3 |  |  |  |  | 18 | 0.15 |  |  | 350 | 63.9 |  |  |  |  | 499 | 490 |  | 76 | 4
A0460538 | 2024 | Channel | 0.0444462979 | 0.036060344 | 0.0083859539 | 227 | 0.03247235 | 9.1 | 0.001111201 | 78.4 | 0.00924336 | 59.6 | 69.89888 | 144 | 176.8896 | 17.1 | 20.66022 | 65.4 | 76.28256 | 14.55 | 16.87218 | 1.79 | 2.072641 | 10.95 | 12.62097 | 1.68 | 1.976016 | 8.68 | 9.962036 | 1.61 | 1.844255 | 4.15 | 4.745525 | 0.52 | 0.593892 | 3.02 | 3.438874 | 36.7 | 46.60533 |  |  | 78.4 | 0.00924336 | 70.4 |  |  |  |  | 9.1 | 0.09 |  |  | 227 | 52.5 |  |  |  |  | 103 | 98.8 |  | 137 | 3.4
A0460539 | 2024 | Channel | 0.0264840885 | 0.022081334 | 0.0044027545 | 203 | 0.02903915 | 9.5 | 0.001160045 | 64.2 | 0.00756918 | 33.6 | 39.40608 | 92.5 | 113.627 | 10.1 | 12.20282 | 38.9 | 45.37296 | 8.8 | 10.20448 | 1.08 | 1.250532 | 6.33 | 7.295958 | 0.86 | 1.011532 | 4.45 | 5.107265 | 0.77 | 0.882035 | 1.95 | 2.229825 | 0.25 | 0.285525 | 1.39 | 1.582793 | 19.2 | 24.38208 |  |  | 64.2 | 0.00756918 | 54.5 |  |  |  |  | 9.5 | 0.06 |  |  | 203 | 43 |  |  |  |  | 87.1 | 81.3 |  | 27 | 1.6
A0460540 | 2024 | Channel | 0.0173170209 | 0.0125232126 | 0.0047938083 | 269 | 0.03848045 | 13.2 | 0.001611852 | 83.4 | 0.00983286 | 14.1 | 16.53648 | 51.4 | 63.13976 | 6.13 | 7.406266 | 25.4 | 29.62656 | 7.35 | 8.52306 | 1.06 | 1.227374 | 6.17 | 7.111542 | 0.94 | 1.105628 | 5.28 | 6.059856 | 0.95 | 1.088225 | 2.34 | 2.67579 | 0.33 | 0.376893 | 1.65 | 1.878855 | 20.8 | 26.41392 |  |  | 83.4 | 0.00983286 | 72.6 |  |  |  |  | 13.2 | 0.08 |  |  | 269 | 73.1 |  |  |  |  | 72.9 | 66.8 |  | 25 | 1.7
A0460541 | 2024 | Channel | 0.02791687 | 0.0189976074 | 0.0089192626 | 304 | 0.0434872 | 12.5 | 0.001526375 | 67 | 0.0078993 | 25.9 | 30.37552 | 75.2 | 92.37568 | 9.17 | 11.079194 | 37.2 | 43.39008 | 11 | 12.7556 | 1.49 | 1.725271 | 10.6 | 12.21756 | 1.76 | 2.070112 | 10.45 | 11.993465 | 1.97 | 2.256635 | 5.04 | 5.76324 | 0.69 | 0.788049 | 3.62 | 4.122094 | 38 | 48.2562 |  |  | 67 | 0.0078993 | 59.4 |  |  |  |  | 12.5 | 0.1 |  |  | 304 | 82.4 |  |  |  |  | 83.8 | 80.9 |  | 44 | 7
A0460542 | 2024 | Channel | 0.0150140713 | 0.0104977106 | 0.0045163607 | 166.5 | 0.023817825 | 7.5 | 0.000915825 | 33.7 | 0.00397323 | 15.8 | 18.53024 | 40.7 | 49.99588 | 5.37 | 6.488034 | 20.3 | 23.67792 | 5.42 | 6.285032 | 1.05 | 1.215795 | 4.92 | 5.670792 | 0.77 | 0.905674 | 4.82 | 5.531914 | 0.95 | 1.088225 | 2.42 | 2.76727 | 0.32 | 0.365472 | 1.95 | 2.220465 | 20 | 25.398 |  |  | 33.7 | 0.00397323 | 29.4 |  |  |  |  | 7.5 | 0.03 |  |  | 166.5 | 29.5 |  |  |  |  | 41.2 | 37.3 |  | 46 | 1.9
A0460543 | 2024 | Channel | 0.0330761802 | 0.024499497 | 0.0085766832 | 312 | 0.0446316 | 13.9 | 0.001697329 | 80.6 | 0.00950274 | 37 | 43.3936 | 96.4 | 118.41776 | 12.05 | 14.55881 | 47.7 | 55.63728 | 11.2 | 12.98752 | 1.57 | 1.817903 | 10.1 | 11.64126 | 1.64 | 1.928968 | 9.21 | 10.570317 | 1.73 | 1.981715 | 4.5 | 5.14575 | 0.62 | 0.708102 | 3.71 | 4.224577 | 37.6 | 47.74824 |  |  | 80.6 | 0.00950274 | 68.7 |  |  |  |  | 13.9 | 0.12 |  |  | 312 | 83.4 |  |  |  |  | 95 | 85 |  | 45 | 4.6
A0460544 | 2024 | Channel | 0.0326474139 | 0.0190726966 | 0.0135747173 | 426 | 0.0609393 | 16.3 | 0.001990393 | 90.2 | 0.01063458 | 20 | 23.456 | 74.6 | 91.63864 | 9.53 | 11.514146 | 41.5 | 48.4056 | 13.55 | 15.71258 | 1.68 | 1.945272 | 14.45 | 16.65507 | 2.39 | 2.811118 | 15.35 | 17.617195 | 3.05 | 3.493775 | 8.18 | 9.35383 | 1.12 | 1.279152 | 5.73 | 6.524751 | 59.9 | 76.06701 |  |  | 90.2 | 0.01063458 | 75 |  |  |  |  | 16.3 | 0.19 |  |  | 426 | 115 |  |  |  |  | 113 | 101 |  | 165 | 11.7
A0460501 | 2024 | Drill | 0.0118509278 | 0.0100250094 | 0.0018259184 | 48 | 0.0068664 | 2.6 | 0.000317486 | 9.27 | 0.001092933 | 16.6 | 19.46848 | 41.3 | 50.73292 | 4.57 | 5.521474 | 17.3 | 20.17872 | 3.75 | 4.3485 | 0.78 | 0.903162 | 2.47 | 2.846922 | 0.33 | 0.388146 | 1.74 | 1.996998 | 0.31 | 0.355105 | 0.78 | 0.89193 | 0.1 | 0.11421 | 0.53 | 0.603511 | 8 | 10.1592 |  |  | 9.27 | 0.001092933 | [5 empty] | 2.6 |  |  |  | 48 | [5 empty] | 24.5 |  |  | 25
A0460502 | 2024 | Drill | 0.0301431759 | 0.022898614 | 0.0072445619 | 174.5 | 0.024962225 | 7.5 | 0.000915825 | 33.6 | 0.00396144 | 36.9 | 43.27632 | 90.9 | 111.66156 | 11 | 13.2902 | 41.9 | 48.87216 | 10.25 | 11.8859 | 1.3 | 1.50527 | 8.6 | 9.91236 | 1.36 | 1.599632 | 7.65 | 8.779905 | 1.49 | 1.706795 | 3.71 | 4.242385 | 0.52 | 0.593892 | 2.6 | 2.96062 | 32.4 | 41.14476 |  |  | 33.6 | 0.00396144 | [5 empty] | 7.5 |  |  |  | 174.5 | [5 empty] | 66.1 |  |  | 134
A0460503 | 2024 | Drill | 0.0288255663 | 0.024891666 | 0.0039339003 | 107 | 0.01530635 | 4.1 | 0.000500651 | 10.7 | 0.00126153 | 43.7 | 51.25136 | 101.5 | 124.6826 | 11.7 | 14.13594 | 42.2 | 49.22208 | 8.3 | 9.62468 | 1.18 | 1.366322 | 5.9 | 6.80034 | 0.79 | 0.929198 | 3.79 | 4.349783 | 0.7 | 0.80185 | 1.74 | 1.98969 | 0.23 | 0.262683 | 1.21 | 1.377827 | 16.9 | 21.46131 |  |  | 10.7 | 0.00126153 | [5 empty] | 4.1 |  |  |  | 107 | [5 empty] | 63.2 |  |  | 25
A0460504 | 2024 | Drill | 0.0271771658 | 0.0215741548 | 0.005603011 | 14.6 | 0.00208853 | 0.6 | 7.3266e-05 | 1.38 | 0.000162702 | 36.5 | 42.8072 | 90.1 | 110.67884 | 9.56 | 11.550392 | 36.9 | 43.04016 | 6.61 | 7.664956 | 1.54 | 1.783166 | 5.51 | 6.350826 | 0.81 | 0.952722 | 4.98 | 5.715546 | 0.95 | 1.088225 | 2.8 | 3.2018 | 0.46 | 0.525366 | 2.87 | 3.268069 | 26.1 | 33.14439 |  |  | 1.38 | 0.000162702 | [5 empty] | 0.6 |  |  |  | 14.6 | [5 empty] | 6.52 |  |  | 328
A0460505 | 2024 | Drill | 0.1325131203 | 0.11523963 | 0.0172734903 | 336 | 0.0480648 | 15.2 | 0.001856072 | 108 | 0.0127332 | 192 | 225.1776 | 477 | 585.9468 | 55.7 | 67.29674 | 199 | 232.1136 | 36.1 | 41.86156 | 3.07 | 3.554753 | 24.6 | 28.35396 | 3.13 | 3.681506 | 16.25 | 18.650125 | 3.04 | 3.48232 | 7.63 | 8.724905 | 1 | 1.1421 | 6.02 | 6.854974 | 77.4 | 98.29026 |  |  | 108 | 0.0127332 | [5 empty] | 15.2 |  |  |  | 336 | [5 empty] | 293 |  |  | 31
A0460506 | 2024 | Drill | 0.0328077445 | 0.026277037 | 0.0065307075 | 197.5 | 0.028252375 | 8.4 | 0.001025724 | 70.3 | 0.00828837 | 44.3 | 51.95504 | 103.5 | 127.1394 | 12.65 | 15.28373 | 47.6 | 55.52064 | 11.1 | 12.87156 | 1.4 | 1.62106 | 8.47 | 9.762522 | 1.24 | 1.458488 | 6.53 | 7.494481 | 1.28 | 1.46624 | 3.36 | 3.84216 | 0.41 | 0.468261 | 2.19 | 2.493753 | 28.9 | 36.70011 |  |  | 70.3 | 0.00828837 | [5 empty] | 8.4 |  |  |  | 197.5 | [5 empty] | 87 |  |  | 35
A0460507 | 2024 | Drill | 0.0278644969 | 0.0228927504 | 0.0049717465 | 113 | 0.01616465 | 4.8 | 0.000586128 | 13.95 | 0.001644705 | 39.9 | 46.79472 | 89.7 | 110.18748 | 11 | 13.2902 | 41.3 | 48.17232 | 9.04 | 10.482784 | 1.11 | 1.285269 | 6.92 | 7.975992 | 1 | 1.1762 | 5.39 | 6.186103 | 0.94 | 1.07677 | 2.18 | 2.49283 | 0.29 | 0.331209 | 1.66 | 1.890242 | 21.5 | 27.30285 |  |  | 13.95 | 0.001644705 | [5 empty] | 4.8 |  |  |  | 113 | [5 empty] | 58.9 |  |  | 11
A0460508 | 2024 | Drill | 0.0372840533 | 0.032760871 | 0.0045231823 | 132.5 | 0.018954125 | 6.3 | 0.000769293 | 45.1 | 0.00531729 | 56.1 | 65.79408 | 132 | 162.1488 | 15.75 | 19.02915 | 57.7 | 67.30128 | 11.5 | 13.3354 | 1.23 | 1.424217 | 7.6 | 8.75976 | 0.95 | 1.11739 | 4.45 | 5.107265 | 0.79 | 0.904945 | 1.85 | 2.115475 | 0.23 | 0.262683 | 1.24 | 1.411988 | 19 | 24.1281 |  |  | 45.1 | 0.00531729 | [5 empty] | 6.3 |  |  |  | 132.5 | [5 empty] | 79.8 |  |  | 26
A0460509 | 2024 | Drill | 0.0352446863 | 0.030346884 | 0.0048978023 | 125 | 0.01788125 | 6.7 | 0.000818137 | 34.7 | 0.00409113 | 51.9 | 60.86832 | 121 | 148.6364 | 14.6 | 17.63972 | 54.5 | 63.5688 | 11 | 12.7556 | 1.29 | 1.493691 | 7.71 | 8.886546 | 0.93 | 1.093866 | 4.58 | 5.256466 | 0.81 | 0.927855 | 1.96 | 2.24126 | 0.25 | 0.285525 | 1.42 | 1.616954 | 21.4 | 27.17586 |  |  | 34.7 | 0.00409113 | [5 empty] | 6.7 |  |  |  | 125 | [5 empty] | 70 |  |  | 61
A0460510 | 2024 | Drill | 0.0208133427 | 0.017190638 | 0.0036227047 | 82.6 | 0.01181593 | 4.4 | 0.000537284 | 13.8 | 0.00162702 | 32 | 37.5296 | 66.7 | 81.93428 | 8.04 | 9.713928 | 30.3 | 35.34192 | 6.37 | 7.386652 | 1.09 | 1.262111 | 5.04 | 5.809104 | 0.69 | 0.811578 | 3.58 | 4.108766 | 0.67 | 0.767485 | 1.62 | 1.85247 | 0.22 | 0.251262 | 1.03 | 1.172861 | 15.9 | 20.19141 |  |  | 13.8 | 0.00162702 | [5 empty] | 4.4 |  |  |  | 82.6 | [5 empty] | 43.9 |  |  | 18
A0460511 | 2024 | Drill | 0.0336489607 | 0.026742873 | 0.0069060877 | 59.9 | 0.008568695 | 3.7 | 0.000451807 | 4.22 | 0.000497538 | 47 | 55.1216 | 105 | 128.982 | 12.45 | 15.04209 | 48.6 | 56.68704 | 10 | 11.596 | 1.41 | 1.632639 | 7.57 | 8.725182 | 1.2 | 1.41144 | 6.54 | 7.505958 | 1.24 | 1.42042 | 3.37 | 3.853595 | 0.45 | 0.513945 | 2.84 | 3.233908 | 32.1 | 40.76379 |  |  | 4.22 | 0.000497538 | [5 empty] | 3.7 |  |  |  | 59.9 | [5 empty] | 48.1 |  |  | 132
A0460512 | 2024 | Drill | 0.0343768349 | 0.0284614926 | 0.0059153423 | 12.3 | 0.001759515 | 0.5 | 6.1055e-05 | 1.13 | 0.000133227 | 55.1 | 64.62128 | 114.5 | 140.6518 | 12.75 | 15.40455 | 47.3 | 55.17072 | 7.56 | 8.766576 | 1.71 | 1.980009 | 5.98 | 6.892548 | 0.84 | 0.988008 | 5.02 | 5.761454 | 1.07 | 1.225685 | 3.01 | 3.441935 | 0.48 | 0.548208 | 2.98 | 3.393326 | 27.5 | 34.92225 |  |  | 1.13 | 0.000133227 | [5 empty] | 0.5 |  |  |  | 12.3 | [5 empty] | 8.96 |  |  | 323
A0460513 | 2024 | Drill | 0.032294925 | 0.0263455068 | 0.0059494182 | 16.1 | 0.002303105 | 0.7 | 8.5477e-05 | 1.72 | 0.000202788 | 50.9 | 59.69552 | 104 | 127.7536 | 11.9 | 14.37758 | 45.4 | 52.95456 | 7.48 | 8.673808 | 1.78 | 2.061062 | 6.08 | 7.007808 | 0.85 | 0.99977 | 5.01 | 5.749977 | 1.02 | 1.16841 | 2.87 | 3.281845 | 0.44 | 0.502524 | 2.78 | 3.165586 | 28 | 35.5572 |  |  | 1.72 | 0.000202788 | [5 empty] | 0.7 |  |  |  | 16.1 | [5 empty] | 10.25 |  |  | 248
A0460514 | 2024 | Drill | 0.034932537 | 0.0260892328 | 0.0088433042 | 14.4 | 0.00205992 | 0.8 | 9.7688e-05 | 1.23 | 0.000145017 | 48.3 | 56.64624 | 100.5 | 123.4542 | 12.2 | 14.74004 | 47.9 | 55.87056 | 8.78 | 10.181288 | 1.87 | 2.165273 | 8.11 | 9.347586 | 1.24 | 1.458488 | 7.63 | 8.756951 | 1.58 | 1.80989 | 4.87 | 5.568845 | 0.7 | 0.79947 | 4.67 | 5.317729 | 41.9 | 53.20881 |  |  | 1.23 | 0.000145017 | [5 empty] | 0.8 |  |  |  | 14.4 | [5 empty] | 7.43 |  |  | 312
A0460515 | 2024 | Drill | 0.0300703864 | 0.0232424252 | 0.0068279612 | 22.3 | 0.003190015 | 1.2 | 0.000146532 | 2.03 | 0.000239337 | 44.6 | 52.30688 | 89.7 | 110.18748 | 10.5 | 12.6861 | 41.8 | 48.75552 | 7.32 | 8.488272 | 1.72 | 1.991588 | 6.24 | 7.192224 | 0.94 | 1.105628 | 5.59 | 6.415643 | 1.14 | 1.30587 | 3.56 | 4.07086 | 0.49 | 0.559629 | 3.5 | 3.98545 | 32.8 | 41.65272 |  |  | 2.03 | 0.000239337 | [5 empty] | 1.2 |  |  |  | 22.3 | [5 empty] | 9.58 |  |  | 270
A0460516 | 2024 | Drill | 0.3343346515 | 0.31340147 | 0.0209331815 | 336 | 0.0480648 | 15.8 | 0.001929338 | 150.5 | 0.01774395 | 576 | 675.5328 | 1260 | 1547.784 | 148.5 | 179.4177 | 534 | 622.8576 | 93.5 | 108.4226 | 5.95 | 6.889505 | 49.4 | 56.93844 | 5.42 | 6.375004 | 20.9 | 23.98693 | 3.18 | 3.64269 | 7.08 | 8.09598 | 0.8 | 0.91368 | 4.58 | 5.215246 | 76.6 | 97.27434 |  |  | 150.5 | 0.01774395 | 122.5 |  |  |  |  | 15.8 |  |  |  | 336 | [5 empty] | 790 |  |  | 134
A0460517 | 2024 | Drill | 0.2745253834 | 0.245317722 | 0.0292076614 | 1765 | 0.25248325 | 91.7 | 0.011197487 | 905 | 0.1066995 | 443 | 519.5504 | 967 | 1187.8628 | 116.5 | 140.7553 | 433 | 505.0512 | 86.2 | 99.95752 | 5.69 | 6.588451 | 52.7 | 60.74202 | 6.49 | 7.633538 | 30.4 | 34.89008 | 5.05 | 5.784775 | 12.15 | 13.893525 | 1.46 | 1.667466 | 8.57 | 9.758659 | 119 | 151.1181 |  |  | >1000 | 0.1066995 | 905 |  |  |  |  | 91.7 |  |  |  | 1765 | [5 empty] | 772 |  |  | 430
A0460518 | 2024 | Drill | 0.0154203971 | 0.01113067 | 0.0042897271 | 105.5 | 0.015091775 | 4.5 | 0.000549495 | 27.5 | 0.00324225 | 19.9 | 23.33872 | 41.2 | 50.61008 | 5.28 | 6.379296 | 21.3 | 24.84432 | 5.29 | 6.134284 | 0.71 | 0.822109 | 4.9 | 5.64774 | 0.73 | 0.858626 | 4.3 | 4.93511 | 0.83 | 0.950765 | 2.31 | 2.641485 | 0.29 | 0.331209 | 1.71 | 1.947177 | 19.5 | 24.76305 |  |  | 27.5 | 0.00324225 | 25.3 |  |  |  |  | 4.5 |  |  |  | 105.5 | [5 empty] | 33.3 |  |  | 29
A0460519 | 2024 | Drill | 0.2846316922 | 0.260409394 | 0.0242222982 | 1255 | 0.17952775 | 66.7 | 0.008144737 | 744 | 0.0877176 | 487 | 571.1536 | 1045 | 1283.678 | 123.5 | 149.2127 | 437 | 509.7168 | 77.9 | 90.33284 | 5.58 | 6.461082 | 45.8 | 52.78908 | 5.42 | 6.375004 | 24.8 | 28.46296 | 4.08 | 4.67364 | 9.96 | 11.38926 | 1.28 | 1.461888 | 7.64 | 8.699668 | 96 | 121.9104 |  |  | 744 | 0.0877176 | 569 |  |  |  |  | 66.7 |  |  |  | 1255 | [5 empty] | 702 |  |  | 504
A0460520 | 2024 | Drill | 0.0304027921 | 0.022896318 | 0.0075064741 | 111.5 | 0.015950075 | 3.1 | 0.000378541 | 14.95 | 0.001762605 | 41.4 | 48.55392 | 88.3 | 108.46772 | 10.6 | 12.80692 | 41.9 | 48.87216 | 8.85 | 10.26246 | 1.57 | 1.817903 | 7.86 | 9.059436 | 1.24 | 1.458488 | 7.32 | 8.401164 | 1.43 | 1.638065 | 3.94 | 4.50539 | 0.55 | 0.628155 | 3.4 | 3.87158 | 34.4 | 43.68456 |  |  | 14.95 | 0.001762605 | 13.2 |  |  |  |  | 3.1 |  |  |  | 111.5 | [5 empty] | 44.9 |  |  | 147
A0460521 | 2024 | Drill | 0.0136167641 | 0.0081598466 | 0.0054569175 | 128 | 0.0183104 | 4.3 | 0.000525073 | 23.1 | 0.00272349 | 13.1 | 15.36368 | 30.2 | 37.09768 | 3.89 | 4.699898 | 16 | 18.6624 | 4.98 | 5.774808 | 1.05 | 1.215795 | 5.34 | 6.154884 | 0.94 | 1.105628 | 5.38 | 6.174626 | 1.2 | 1.3746 | 2.99 | 3.419065 | 0.39 | 0.445419 | 2.24 | 2.550688 | 25.3 | 32.12847 |  |  | 23.1 | 0.00272349 | 20.5 |  |  |  |  | 4.3 |  |  |  | 128 | [5 empty] | 34.2 |  |  | 16
A0460522 | 2024 | Drill | 0.0187805411 | 0.0134069108 | 0.0053736303 | 114 | 0.0163077 | 3.5 | 0.000427385 | 12.5 | 0.00147375 | 22.9 | 26.85712 | 50.5 | 62.0342 | 6.28 | 7.587496 | 25 | 29.16 | 7.27 | 8.430292 | 1.19 | 1.377901 | 6.04 | 6.961704 | 1.01 | 1.187962 | 5.93 | 6.805861 | 1.18 | 1.35169 | 3.01 | 3.441935 | 0.38 | 0.433998 | 2.16 | 2.459592 | 23.4 | 29.71566 |  |  | 12.5 | 0.00147375 | 11.3 |  |  |  |  | 3.5 |  |  |  | 114 | [5 empty] | 53.5 |  |  | 10
A0460523 | 2024 | Drill | 0.2248933053 | 0.208590284 | 0.0163030213 | 304 | 0.0434872 | 13 | 0.00158743 | 91.6 | 0.01079964 | 385 | 451.528 | 841 | 1033.0844 | 99.6 | 120.33672 | 351 | 409.4064 | 61.7 | 71.54732 | 4.24 | 4.909496 | 34.5 | 39.7647 | 3.87 | 4.551894 | 17 | 19.5109 | 2.74 | 3.13867 | 6.56 | 7.50136 | 0.79 | 0.902259 | 4.42 | 5.033054 | 61.2 | 77.71788 |  |  | 91.6 | 0.01079964 | 80.7 |  |  |  |  | 13 |  |  |  | 304 | [5 empty] | 522 |  |  | 100
Promethium (Pm) not reported

## Lab Details
ME-MS41 | ME-MS81
Ag
Al
As
Au
B
Ba | Ba
Be
Bi
Ca
Cd
Ce | Ce
Co
Cr | Cr
Cs | Cs
Cu
Dy
Er
Eu
Fe
Ga | Ga
Ge
Gd
Hf | Hf
Hg
Ho
In
K
La | La
Li
Lu
Mg
Mn
Mo
Na
Nb | Nb
Ni
Nd
P
Pb
Pr
Rb | Rb
Re
S
Sb
Sc | Sc
Se
Sm
Sn | Sn
Sr | Sr
Ta | Ta
Tb
Te
Th | Th
Ti | Ti
Tl
Tm
U | U
V | V
W | W
Y | Y
Yb
Zn
Zr | Zr